## Sheet1
IMECE 2024 - Surface Roughness Data, in milling
Material: Steel
End Mill: Carbide inserts (3-tooth)
Surface Roughness [Ra (µm)]
|  | RPM | Feed in/min | Y-Depth (in) | Z-Depth (in) | value 1 | value 2 | value 3 | value 4 | value 5 | Average
| 1 | 2500 | 3 | 0.5 | 0.25 | 0.3 | 0.2 | 0.2 | 0.2 | 0.2 | 0.22
side 1 | 2 |  | 5 |  |  | 0.6 | 0.6 | 0.6 | 0.6 | 0.6 | 0.6
| 3 |  | 7 |  |  | 1.3 | 0.6 | 1.1 | 1.1 | 0.5 | 0.92
| 4 | 2500 | 3 | 0.25 | 0.25 | 0.4 | 0.5 | 0.5 | 0.4 | 0.7 | 0.5
side 3 | 5 |  | 5 |  |  | 0.6 | 0.4 | 0.3 | 0.5 | 0.4 | 0.44
| 6 |  | 7 |  |  | 0.5 | 0.6 | 0.6 | 0.6 | 0.6 | 0.58
| 7 | 2500 | 3 | 0.5 | 0.125 | 0.2 | 0.3 | 0.3 | 0.2 | 0.2 | 0.24
side 5 | 8 |  | 5 |  |  | 0.2 | 0.2 | 0.2 | 0.2 | 0.1 | 0.18
| 9 |  | 7 |  |  | 0.2 | 0.3 | 0.2 | 0.2 | 0.3 | 0.24
| 10 | 2500 | 3 | 0.25 | 0.125 | 0.3 | 0.3 | 0.2 | 0.2 | 0.2 | 0.24
side 7 | 11 |  | 5 |  |  | 0.3 | 0.2 | 0.3 | 0.3 | 0.3 | 0.28
| 12 |  | 7 |  |  | 0.2 | 0.2 | 0.3 | 0.2 | 0.2 | 0.22
| 13 | 3500 | 3 | 0.5 | 0.25 | 0.4 | 0.6 | 0.2 | 0.2 | 0.1 | 0.3
side 2 | 14 |  | 5 |  |  | 0.5 | 0.6 | 0.5 | 0.5 | 0.4 | 0.5
| 15 |  | 7 |  |  | 0.2 | 0.4 | 0.3 | 0.4 | 0.3 | 0.32
| 16 | 3500 | 3 | 0.25 | 0.25 | 0.3 | 0.4 | 0.7 | 0.3 | 0.4 | 0.42
side 4 | 17 |  | 5 |  |  | 0.5 | 0.4 | 0.4 | 0.4 | 0.5 | 0.44
| 18 |  | 7 |  |  | 0.4 | 0.5 | 0.4 | 0.7 | 0.7 | 0.54
| 19 | 3500 | 3 | 0.5 | 0.125 | 0.6 | 0.6 | 0.6 | 0.5 | 0.4 | 0.54
side 6 | 20 |  | 5 |  |  | 0.2 | 0.3 | 0.3 | 0.3 | 0.3 | 0.28
| 21 |  | 7 |  |  | 0.4 | 0.5 | 0.2 | 0.3 | 0.3 | 0.34
| 22 | 3500 | 3 | 0.25 | 0.125 | 0.4 | 0.4 | 0.4 | 0.3 | 0.4 | 0.38
side 8 | 23 |  | 5 |  |  | 0.5 | 0.4 | 0.4 | 0.4 | 0.5 | 0.44
| 24 |  | 7 |  |  | 0.5 | 0.4 | 0.4 | 0.4 | 0.4 | 0.42

## Sheet1 (2)
IMECE 2024 - Surface Roughness Data, in milling
Material: Steel
End Mill: Carbide inserts (3-tooth)
For each cutting condition, there are three data files (a, b and c), recorded at different times during cutting
Surface Roughness [Ra (µm)]
|  | Speed (RPM) | Feed in/min | Y-Depth (in) | Z-Depth (in) | value 1 | value 2 | value 3 | value 4 | value 5 | Average
| 1 | 2500 | 3 | 0.5 | 0.25 | 0.3 | 0.2 | 0.2 | 0.2 | 0.2 | 0.22
side 1 | 2 |  | 5 |  |  | 0.6 | 0.6 | 0.6 | 0.6 | 0.6 | 0.6
| 3 |  | 7 |  |  | 1.3 | 0.6 | 1.1 | 1.1 | 0.5 | 0.92
| 4 | 3500 | 3 | 0.5 | 0.25 | 0.4 | 0.6 | 0.2 | 0.2 | 0.1 | 0.3
side 2 | 5 |  | 5 |  |  | 0.5 | 0.6 | 0.5 | 0.5 | 0.4 | 0.5
| 6 |  | 7 |  |  | 0.2 | 0.4 | 0.3 | 0.4 | 0.3 | 0.32
| 7 | 2500 | 3 | 0.25 | 0.25 | 0.4 | 0.5 | 0.5 | 0.4 | 0.7 | 0.5
side 3 | 8 |  | 5 |  |  | 0.6 | 0.4 | 0.3 | 0.5 | 0.4 | 0.44
| 9 |  | 7 |  |  | 0.5 | 0.6 | 0.6 | 0.6 | 0.6 | 0.58
| 10 | 3500 | 3 | 0.25 | 0.25 | 0.3 | 0.4 | 0.7 | 0.3 | 0.4 | 0.42
side 4 | 11 |  | 5 |  |  | 0.5 | 0.4 | 0.4 | 0.4 | 0.5 | 0.44
| 12 |  | 7 |  |  | 0.4 | 0.5 | 0.4 | 0.7 | 0.7 | 0.54
| 13 | 2500 | 3 | 0.5 | 0.125 | 0.2 | 0.3 | 0.3 | 0.2 | 0.2 | 0.24
side 5 | 14 |  | 5 |  |  | 0.2 | 0.2 | 0.2 | 0.2 | 0.1 | 0.18
| 15 |  | 7 |  |  | 0.2 | 0.3 | 0.2 | 0.2 | 0.3 | 0.24
| 16 | 3500 | 3 | 0.5 | 0.125 | 0.6 | 0.6 | 0.6 | 0.5 | 0.4 | 0.54
side 6 | 17 |  | 5 |  |  | 0.2 | 0.3 | 0.3 | 0.3 | 0.3 | 0.28
| 18 |  | 7 |  |  | 0.4 | 0.5 | 0.2 | 0.3 | 0.3 | 0.34
| 19 | 2500 | 3 | 0.25 | 0.125 | 0.3 | 0.3 | 0.2 | 0.2 | 0.2 | 0.24
side 7 | 20 |  | 5 |  |  | 0.3 | 0.2 | 0.3 | 0.3 | 0.3 | 0.28
| 21 |  | 7 |  |  | 0.2 | 0.2 | 0.3 | 0.2 | 0.2 | 0.22
| 22 | 3500 | 3 | 0.25 | 0.125 | 0.4 | 0.4 | 0.4 | 0.3 | 0.4 | 0.38
side 8 | 23 |  | 5 |  |  | 0.5 | 0.4 | 0.4 | 0.4 | 0.5 | 0.44
| 24 |  | 7 |  |  | 0.5 | 0.4 | 0.4 | 0.4 | 0.4 | 0.42