## Sheet1
No. | signal file | DOC | speed | feed
1 | stlml_1 | 0.015 | 1500 | 3
2 | stlml_2 | 0.015 | 1500 | 4 |  | D.O.C. = 0.015 mm
3 | stlml_3 | 0.015 | 1500 | 5 | Speed | 1500 rpm |  |  | 2000 rpm |  |  | 3000 rpm |  |  | 4000 rpm |  |  | 5000 rpm
4 | stlml_4 | 0.015 | 2000 | 3 | Feed (mm/rev) | 3 | 4 | 5 | 3 | 4 | 5 | 4 | 5 | 6 | 5 | 6 | 7 | 6 | 7 | 8
5 | stlml_5 | 0.015 | 2000 | 4 | Ra (µm) | 0.416 | 0.302 | 0.326 | 0.328 | 0.304 | 0.454 | 0.364 | 0.314 | 0.414 | 0.392 | 0.282 | 0.328 | 0.302 | 0.424 | 0.448
6 | stlml_6 | 0.015 | 2000 | 5
7 | stlml_7 | 0.015 | 3000 | 4
8 | stlml_8 | 0.015 | 3000 | 5 |  | D.O.C. = 0.03 mm
9 | stlml_9 | 0.015 | 3000 | 6 | Speed | 1500 rpm |  |  | 2000 rpm |  |  | 3000 rpm |  |  | 4000 rpm |  |  | 5000 rpm
10 | stlml_10 | 0.015 | 4000 | 5 | Feed (mm/rev) | 3 | 4 | 5 | 3 | 4 | 5 | 4 | 5 | 6 | 5 | 6 | 7 | 6 | 7 | 8
11 | stlml_11 | 0.015 | 4000 | 6 | Ra (µm) | 0.93 | 0.852 | 0.558 | 0.64 | 0.896 | 0.902 | 0.494 | 0.418 | 0.482 | 0.834 | 0.678 | 0.384 | 0.864 | 1.048 | 1.638
12 | stlml_12 | 0.015 | 4000 | 7
13 | stlml_13 | 0.015 | 5000 | 6
14 | stlml_14 | 0.015 | 5000 | 7 |  | D.O.C. = 0.06 mm
15 | stlml_15 | 0.015 | 5000 | 8 | Speed | 1500 rpm |  |  | 2000 rpm |  |  | 3000 rpm |  |  | 4000 rpm |  |  | 5000 rpm
16 | stlml_16 | 0.03 | 1500 | 3 | Feed (mm/rev) | 3 | 4 | 5 | 3 | 4 | 5 | 4 | 5 | 6 | 5 | 6 | 7 | 6 | 7 | 8
17 | stlml_17 | 0.03 | 1500 | 4 | Ra (µm) | 1.186 | 0.814 | 0.726 | 0.596 | 0.838 | 0.868 | 1.34 | 1.108 | 1.01 | 0.82 | 1.612 | 1.49 | 2.084 | 1.98 | 1.79
18 | stlml_18 | 0.03 | 1500 | 5
19 | stlml_19 | 0.03 | 2000 | 3
20 | stlml_20 | 0.03 | 2000 | 4
21 | stlml_21 | 0.03 | 2000 | 5
22 | stlml_22 | 0.03 | 3000 | 4
23 | stlml_23 | 0.03 | 3000 | 5
24 | stlml_24 | 0.03 | 3000 | 6
25 | stlml_25 | 0.03 | 4000 | 5
26 | stlml_26 | 0.03 | 4000 | 6
27 | stlml_27 | 0.03 | 4000 | 7
28 | stlml_28 | 0.03 | 5000 | 6
29 | stlml_29 | 0.03 | 5000 | 7
30 | stlml_30 | 0.03 | 5000 | 8
31 | stlml_31 | 0.06 | 1500 | 3
32 | stlml_32 | 0.06 | 1500 | 4
33 | stlml_33 | 0.06 | 1500 | 5
34 | stlml_34 | 0.06 | 2000 | 3
35 | stlml_35 | 0.06 | 2000 | 4
36 | stlml_36 | 0.06 | 2000 | 5
37 | stlml_37 | 0.06 | 3000 | 4
38 | stlml_38 | 0.06 | 3000 | 5
39 | stlml_39 | 0.06 | 3000 | 6
40 | stlml_40 | 0.06 | 4000 | 5
41 | stlml_41 | 0.06 | 4000 | 6
42 | stlml_42 | 0.06 | 4000 | 7
43 | stlml_43 | 0.06 | 5000 | 6
44 | stlml_44 | 0.06 | 5000 | 7
45 | stlml_45 | 0.06 | 5000 | 8